## Hoja1
Rc | Water/solid ratio | Density | Gypsum | Vermiculite | Fiberglass | PP Fiber | Coal Fly Ash | Size(mm) | Incineration ash | APC waste | Portland concrete | Ladle slag | Orujillo slag | Orujillo ash | Rice husk ash | Cardoon ash | Poplar ash | MSW ash | Cl2Mg | MgSO4 | AlOH3 | Metallurgical slag | Coal slag | Construction waste
1.320439 | 0.4 | 1309 | 20 |  |  |  | 80
1.320439 | 0.4 | 1371 | 20 |  |  |  | 80
0.700407 | 0.4 | 849.8418 | 20 |  |  |  | 80 | >125 micras
0.9530128 | 0.4 | 1042.27 | 20 |  |  |  | 80 | >100 micras
0.9989411 | 0.4 | 1050.458 | 20 |  |  |  | 80 | > 65 micras
1.297475 | 0.4 | 1237.33 | 20 |  |  |  | 80 | < 65 micras
0.3789087 | 0.4 | 1269.206 | 20 | [5 empty] | 80
0.7118891 | 0.4 | 1295 | 20 | [5 empty] | 80
0.562622 | 0.4 | 1082.627 | 20 | [9 empty] | 80
0.4133549 | 0.4 | 973.838 | 30 | 9.5 | 0.5 |  |  |  | 60
1.860097 | 0.45 | 1476.256 | 20 | [5 empty] | 80
0.4018729 | 0.45 | 937 | 30 | 9.5 | 0.5 |  |  |  |  | 60
5.614738 | 0.4 | 1270.961 | 100
10.56352 | 0.4 | 1580.074 | 100
19.54333 | 0.4 | 1705.8 |  |  |  |  | 95 |  |  |  | 5
21.17681 | 0.4 | 1776 |  |  |  |  | 90 |  |  |  | 10
27.87471 | 0.4 | 1685.5 |  |  |  |  | 80 |  |  |  | 20
21.61007 | 0.4 | 1661.6 |  |  |  |  | 75 |  |  |  | 25
5.7 | 0.42 | 1204.192 | 60 | [8 empty] | 40
0.4 | 0.41 | 1152.323 | 50 | [8 empty] | 50
10.3 | 0.4 | 1123.925 | 40 | [8 empty] | 60
10.64 | 0.39 | 1034.261 | 20 | [8 empty] | 80
1.25 | 0.4 | 980 | 30 | 9.5 | 0.5 |  | 60
0.84 | 0.4 | 1001 | 30 | 9.5 | 0.5 |  | 60
3.72 | 0.4 |  | 29 |  | 1 | [8 empty] | 70
1.29 | 0.4 |  | 29 |  | 1 | [8 empty] | 69 | 1
3.2 | 0.4 | 1270 | 20 | [10 empty] | 80
0.5 | 0.4 | 894 | 20 | [10 empty] | 80
0.9 | 0.4 | 1078 | 20 | [10 empty] | 80
0.3 | 0.4 | 786 | 20 | [10 empty] | 80
1.3 | 0.4 | 1639 | 20 | [10 empty] | 80
0.3 | 0.4 | 910 | 20 | [10 empty] | 80
1.3 | 0.4 | 1551 | 20 | [12 empty] | 80
0.5 | 0.4 | 570 | 20 | [12 empty] | 80
2.7 | 0.4 | 1630 | 20 | [12 empty] | 80
1.5 | 0.4 | 1340 | 20 | [12 empty] | 80
0.6 | 0.4 | 921 | 20 | [13 empty] | 80
0.1 | 0.4 | 1370 | 20 | [13 empty] | 80
0.6 | 0.4 | 1080 | 20 | [9 empty] | 80
0.14 | 0.4 | 699 | 20 |  |  |  | 72 | [6 empty] | 8
0.13 | 0.4 | 673 | 20 |  |  |  | 64 | [6 empty] | 16
0.35 | 0.4 | 982 | 20 |  |  |  | 64 | [6 empty] | 16
0.21 | 0.4 | 898 | 20 |  |  |  | 64 | [6 empty] | 16
0.33 | 0.4 | 896 | 20 |  |  |  | 68 | [6 empty] | 12
0.05 | 0.4 | 602 | 20 | [14 empty] | 80
0.09 | 0.4 | 605 | 20 | [14 empty] | 80
0.37 | 0.4 | 1260 | 20 | [14 empty] | 80
0.71 | 0.4 | 1096 | 20 | [14 empty] | 80
1.45 | 0.3 | 1240 | 20 |  |  |  | 80
0.8 | 0.4 | 1260 | 20 |  |  |  | 80
0.7 | 0.5 | 1200 | 20 |  |  |  | 80
4.1 | 0.3 | 1408 | 20 | [10 empty] | 80
3.2 | 0.4 | 1270 | 20 | [10 empty] | 80
1.05 | 0.5 | 1200 | 20 | [10 empty] | 80
1 | 0.4 | 1320 |  |  |  |  | 80 |  |  |  | 15 | [7 empty] | 5
0.9 | 0.4 | 1282 |  |  |  |  | 80 |  |  |  | 10 | [7 empty] | 10
0.9 | 0.4 | 1333 | 15 |  |  |  | 80 | [12 empty] | 5
2.2 | 0.4 | 1378 | 10 |  |  |  | 80 | [12 empty] | 10
2 | 0.4 | 1160 | 12.5 | 7.5 |  |  | 80
1.6 | 0.4 | 1090 | 12.5 | 7.5 |  |  | 80
1.2 | 0.4 | 1280 | 15 |  |  |  | 80 | [13 empty] | 5
1.4 | 0.4 | 1272 | 12.5 |  |  |  | 80 | [13 empty] | 7.5
2.3 | 0.4 | 1290 |  |  | 0.5 |  | 80 |  |  |  | 19.5
2.3 | 0.4 | 1260 | 19.5 |  | 0.5 |  | 80
2.1 | 0.4 | 1220 | 19 |  | 1 |  | 80
1.9 | 0.4 | 1201 | 17.3 |  | 2.7 |  | 80
0.5 | 0.4 | 826 | 19 |  |  | 1 | 80
1.3 | 0.4 | 753 | 18 |  |  | 2 | 80
1.2 | 0.45 | 800 | 30 | 9.5 |  | 0.5 | [7 empty] | 60
6.62 | 0.34 | 1344.827 | 80 | [18 empty] | 20
3.69 | 0.37 | 1286.928 | 60 | [18 empty] | 40
1.07 | 0.3 | 1251.692 | 40 | [18 empty] | 60
0.56 | 0.42 | 1213.154 | 30 | [18 empty] | 70
0.43 | 0.45 | 1180.263 | 20 | [19 empty] | 80
4.7 | 0.4 | 946 |  | 20 |  |  | 20 |  |  |  | 60
3.9 | 0.4 | 905 |  | 20 |  |  | 40 |  |  |  | 40
2.1 | 0.4 | 824 |  | 20 |  |  | 60 |  |  |  | 20
3.4 | 0.4 | 912 |  | 20 | [6 empty] | 60 | [11 empty] | 20
1.4 | 0.4 | 873 |  | 20 | [6 empty] | 40 | [11 empty] | 40
1 | 0.4 | 745 |  | 20 | [6 empty] | 30 | [11 empty] | 50
0.4 | 0.4 | 701 |  | 20 | [6 empty] | 20 | [11 empty] | 60
2.5 | 0.475 | 1380 | [5 empty] | 5<Dp<9 |  |  | 20 | [11 empty] | 80
4.5 | 0.775 | 1455 | [5 empty] | 1.25<Dp<5 |  |  | 20 | [11 empty] | 80
7.5 | 1.25 | 1518 | [5 empty] | Dp<1.25 |  |  | 20 | [11 empty] | 80
2.2 | 0.46 | 1349 | [5 empty] | 5<Dp<9 |  |  | 20 | [11 empty] | 80
3.9 | 0.735 | 1403 | [5 empty] | 1.25<Dp<5 |  |  | 20 | [11 empty] | 80
7.2 | 1.415 | 1498 | [5 empty] | Dp<1.25 |  |  | 20 | [11 empty] | 80
2.5 | 0.4 | 1553 | [5 empty] | 5<Dp<9 |  |  | 20 | [11 empty] | 80
4.7 | 0.5 | 1740 | [5 empty] | 1.25<Dp<5 |  |  | 20 | [11 empty] | 80
7.6 | 0.75 | 1904 | [5 empty] | Dp<1.25 |  |  | 20 | [11 empty] | 80
1.6 | 0.505 | 910 | [5 empty] | 5<Dp<9 |  |  | 20 |  | 80
3.1 | 0.915 | 1077 | [5 empty] | 1.25<Dp<5 |  |  | 20 |  | 80
5.5 | 1.775 | 1440 | [5 empty] | Dp<1.25 |  |  | 20 |  | 80
1.3 | 0.54 | 745 | [5 empty] | 5<Dp<9 |  |  | 20 | [11 empty] | 80
2.6 | 0.83 | 876 | [5 empty] | 1.25<Dp<5 |  |  | 20 | [11 empty] | 80
5.2 | 1.625 | 1380 | [5 empty] | Dp<1.25 |  |  | 20 | [11 empty] | 80
4.7 | 0.5 | 2014 | [5 empty] | 5<Dp<9 |  |  | 20 | [10 empty] | 80
6.6 | 0.555 | 2271 | [5 empty] | 1.25<Dp<5 |  |  | 20 | [10 empty] | 80
12 | 0.775 | 2408 | [5 empty] | Dp<1.25 |  |  | 20 | [10 empty] | 80
1.9 | 0.845 | 970 | [5 empty] | 5<Dp<9 |  |  | 20 | [12 empty] | 80
3.6 | 1.05 | 1120 | [5 empty] | 1.25<Dp<5 |  |  | 20 | [12 empty] | 80
6.8 | 1.55 | 1455 | [5 empty] | Dp<1.25 |  |  | 20 | [12 empty] | 80
2.9 | 0.5 | 886.9 |  | 9.5 | 0.5 |  | 60 |  |  |  | 30