## Sheet1
Thickness | t180 | Gypsum | Lomas ash | Vermiculite | Fiberglass | PP Fiber | Fireproof cardboard | Carbonated ash | Rice husk ash | GSA ash | Ash | Cyclon ash | FGD gypsum Compostilla | Sea limestone | Portland concrete | Silica sand | Coarse silica arid | Recycled demolition sand | Coarse demolition recycled arid | Coal slag | Bagasse ash | Coal Fly Ash | Silica gravel | Slag | Zeolitized ash | Silica fume | Hidromag
2 | 35 | 100
2 | 15.7 | 30 | 60 | 9.5 | 0.5
1.5 | 26 | 99.5 |  |  |  | 0.5 | 1
1.5 | 15.7 | 30 | 60 | 9.5 | 0.5
4 | 110.7 | 30 | 60 | 9.5 | 0.5
1.3 | 20.2 | 99.5 |  |  |  | 0.5 | 1
3 | 33.6 | 29 |  |  | 1 |  |  | 69 | 1
2 | 22.1 | 29.5 |  |  | 0.5 | [5 empty] | 70
2 | 27.4 | 30 | 5 | 9.5 | 0.5 |  |  |  |  | 55
2 | 29.9 | 30 |  | 9.5 | 0.5 |  |  |  |  | 60
2 | 24.5 | 30 |  | 9.5 | 0.5 | [6 empty] | 60
2 | 24.2 | 30 |  | 9.5 | 0.5 | [5 empty] | 60
2 | 48.2 | [11 empty] | 100
2 | 24.6 | 30 |  | 9.5 | 0.5 | [8 empty] | 60
2 | 28.3 | 30 |  | 9.5 | 0.5 | [5 empty] | 60
2 | 34.8 | 30 |  | 9.5 | 0.5 | [5 empty] | 60
3 | 28.7 | [13 empty] | 20 | 50 | 30
3 | 41.4 | [13 empty] | 20 |  |  | 50 | 30
2 | 14.7 | [13 empty] | 20 | 50 | 30
2 | 14.7 | [13 empty] | 20 | 50 | 10 |  |  | 20
2 | 18.3 | [13 empty] | 20 |  |  | 50 |  | 30
2 | 24.7 | 39.5 |  |  | 0.5 | [15 empty] | 60
2 | 32.5 | 59.5 |  |  | 0.5 | [15 empty] | 40
2 | 14.7 | [13 empty] | 20 | 30 | [5 empty] | 20 | 30
2 | 16.8 | [13 empty] | 20 | 10 | 40 | [5 empty] | 30
2 | 22.7 | [13 empty] | 20 | [6 empty] | 50 | 30
2 | 21.2 | [13 empty] | 20 | [6 empty] | 50 |  | 30
2 | 33.5 | 45 |  |  | 0.5 | [19 empty] | 50 | 4.5
2 | 43.8 | 25 |  |  | 0.5 | [19 empty] | 70 | 4.5
2 | 34.5 | 35 |  |  | 0.5 | [19 empty] | 60 | 4.5
2 | 31.5 | 30 |  |  | 0.5 | [19 empty] | 60 | 9.5
2 | 53.3 | 90 | [24 empty] | 10
2 | 66.3 | 80 | [24 empty] | 20
2 | 74 | 70 | [24 empty] | 30
2 | 33.37324 | 33.00825 |  |  | 0.4715464 | [9 empty] | 1.138145 | 2.845362 | 0.5690724 |  |  | 1.138145 |  |  |  |  | 56.58557 | 4.243917
2.974595 | 41.23233 | 0.7621566 |  | 0.2413496 | 0.01270261 | [5 empty] | 1.524313 |  |  |  | 19.4919 |  |  | 48.72974 | 29.23784
2 | 45.2697 | 54.84414 |  | 4.779613 | 0.2515586 | [6 empty] | 30.18703 | [14 empty] | 9.937657
2 | 25.89826 | 9.486363 |  |  | 0.1355195 | [9 empty] | 14.57922 | [6 empty] | 36.44805 | 21.86883 |  | 16.26234 | 1.219675
2 | 33.46013 | 90.01937 |  | 1.354514 | 0.07129019 | [5 empty] | 8.554822
1.647838 | 30.66119 | 44.78378 | 42.25946 | 6.691081 | 0.3521622 | [21 empty] | 5.913513
1.910963 | 15.7 | 30 | 60 | 9.5 | 0.5
2 | 21.59478 | 21.10648 |  | 6.68372 | 0.3517747 | [6 empty] | 42.21297 |  |  | 5.929011 | 8.893516 | [5 empty] | 5.929011 | 8.893516
2 | 48.84785 | 54.92507 |  |  | 0.2507493 | [19 empty] | 30.08992 | 4.764237 | 9.970028
1.671024 | 32.08847 | 74.1872 |  |  | 0.1699065 | 0.3268252 | 1 | [17 empty] | 23.78691 | 1.529159
2.045741 | 64.80426 | 77.66719 |  |  | 0.04574137 |  |  | 3.156155 | 0.04574137 | [17 empty] | 19.08517
2 | 35.9608 | 28.18667 |  |  | 0.5 | [19 empty] | 63.62666 | 7.686668
1.540245 | 16.38417 | 30 | 55.17059 | 9.5 | 0.5 | [5 empty] | 4.82941
2 | 32.0018 | 33.76351 |  |  | 0.5 | [19 empty] | 57.49099 | 8.245496
2 | 33.04456 | 28.86886 |  | 7.35084 | 0.5 |  |  |  |  | 46.42635 | [14 empty] | 15.83592 | 1.018023
2 | 18.86566 | 12.73279 | 25.46557 | 4.032049 | 0.2122131 | [9 empty] | 11.51148 | [6 empty] | 28.77869 |  | 17.26721
1.948958 | 50.51311 | 90.97901 |  |  |  | 0.05098986 | [20 empty] | 8.970005
2 | 32.5649 | 58.55901 |  |  | 0.5 | [15 empty] | 37.40416 |  |  |  | 3.244798 | 0.2920319
2 | 25.0976 | 28.32783 | 39.93395 | 6.322875 | 0.5 | [19 empty] | 23.41039 | 1.504954
2 | 30.23083 | 30 | 3.087276 | 9.5 | 0.5 |  |  |  |  | 33.96004 | 22.95268
2 | 46.90934 | 46.27442 |  |  | 0.3363506 | [19 empty] | 47.08908 | 3.027155 | 3.272988
2 | 33.31753 | 72.74405 |  |  | 0.3364933 | [15 empty] | 26.91946
2 | 31.90471 | 40.39819 |  | 2.914479 | 0.5 | [5 empty] | 18.40723 | [13 empty] | 34.66064 | 3.119457
2 | 32.60236 | 38.26773 |  |  | 0.5 | [19 empty] | 54.48818 | 6.744091
2 | 31.9838 | 46.04908 |  | 6.958896 | 0.3662577 | [5 empty] | 43.95092 | [15 empty] | 2.674846
2 | 42.72325 | 25.5982 |  | 1.136574 | 0.5 | [5 empty] | 7.178363 | [13 empty] | 61.62524 | 3.961623
2 | 32.24989 | 58.66395 |  |  | 0.4929744 | [9 empty] | 0.2810256 | 0.4215384 |  |  |  |  | 39.43795 | 0.2810256 | 0.4215384
2 | 34.0992 | 30 |  | 9.5 | 0.5 |  |  |  |  | 8.58126 | 51.41874
2 | 24.33309 | 36.12627 | [12 empty] | 12.77475 |  |  | 31.93686 |  | 19.16212
2.514939 | 60.92297 | 68.40037 | 26.85097 | 4.251403 | 0.223758 | 0.2735069 | 1
2 | 37.80401 | 18.67543 |  |  | 0.3112572 | [7 empty] | 37.74856 | [11 empty] | 37.35086 | 5.913886
2 | 32.58157 | 15.36217 |  |  | 0.3072434 | [9 empty] | 7.710265 | 19.27566 | 3.855132 |  |  | 7.710265 |  |  |  |  | 43.01407 | 2.76519
2 | 27.71223 | 18.96765 |  |  | 0.3161276 | [9 empty] | 7.354897 | [6 empty] | 18.38724 |  | 11.03235 | 37.93531 | 6.006424
2.68681 | 31.94009 | 29.31319 |  | 2.975305 | 0.843405 |  |  | 47.38989 | 0.68681 |  | 18.7914
2.531955 | 34.25526 | 62.23123 |  |  | 0.5319545 |  |  | 36.70486 | 0.5319545
2 | 30.91345 | 62.36073 | 2.688519 | 5.108186 | 0.2688519 |  |  |  |  | 29.57371
2 | 21.65928 | 29.53443 | 4.131743 | 0.6541927 | 0.5 | [5 empty] | 65.17963
2.945314 | 34.67732 | 32.33585 |  |  | 0.9453139 |  |  | 65.22666 | 0.9453139 | [17 empty] | 0.5468608
2.744088 | 27.01098 | 7.549411 |  |  | 0.1279561 | [5 empty] | 17.91386 |  |  |  | 14.88176 | 37.20439 | 22.32263
1.493283 | 21.30448 | 80.45124 |  | 2.604278 | 0.1370673 | 0.3593393 | 1 |  |  |  | 16.44807
2 | 17.63591 | 8.987482 |  | 2.846036 | 0.1497914 | [6 empty] | 17.97496 |  |  | 14.00835 | 21.01252 | [5 empty] | 14.00835 | 21.01252
2 | 23.69757 | 14.07668 |  |  | 0.2346114 | [9 empty] | 10.61555 | 5.307773 | 21.23109 | [5 empty] | 15.92332 |  | 28.15336 | 4.457616
2 | 29.94899 | 32.72449 |  | 4.323464 | 0.5 | [6 empty] | 27.30609 | [12 empty] | 32.69391 | 2.452043
2 | 26.87756 | 22.3798 |  | 7.086937 | 0.3729967 | [5 empty] | 44.7596 |  |  |  | 5.080134 | [6 empty] | 12.70033 | 7.620201
2 | 30.56406 | 39.11455 |  | 8.263025 | 0.434896 |  |  |  |  | 52.18752
2 | 28.30767 | 30 |  | 4.395244 | 0.5 | [8 empty] | 27.75943 | [10 empty] | 32.24057 | 5.104756
2 | 24.64485 | 34.26029 |  | 5.239712 | 0.5 | [8 empty] | 33.09292 | [6 empty] | 26.90708
1.933137 | 16.6529 | 4.0118 | 8.0236 | 1.270403 | 0.06686333 | [9 empty] | 17.32547 | 8.662733 | 34.65093 | [5 empty] | 25.9882
2 | 31.94748 | 33.20245 | 1.797549 | 3.415343 | 0.5 |  |  |  |  | 19.77304 | [14 empty] | 38.42941 | 2.882206
1.464439 | 20.64633 | 83.18475 |  |  | 0.1165646 | 0.379639 | 1 |  |  |  | 16.31905
2 | 46.4463 | 51.90514 |  |  | 0.3121651 | [19 empty] | 37.45981 | 2.809486 | 7.513397
2 | 28.71124 | 30 |  | 9.5 | 0.5 |  |  |  |  | 15.42156 | 44.57844
3.869025 | 105.3038 | 30 | 56.07075 | 9.5 | 0.5 | [5 empty] | 3.929247
2 | 26.52791 | 30 |  | 9.5 | 0.5 | [5 empty] | 11.34063 |  |  | 48.65937
2 | 16.88478 | 4.312074 |  | 1.36549 | 0.07186791 |  |  |  |  | 8.624149 |  |  |  |  | 17.12528 | 42.81321 | 8.562642 |  |  | 17.12528
2 | 31.62673 | 39.59634 |  | 3.422321 | 0.5 | [5 empty] | 21.61466 | [13 empty] | 31.98778 | 2.878901
2.116409 | 23.96886 | 3.375864 |  |  | 0.1164091 |  |  | 8.032228 | 0.1164091 | [5 empty] | 17.67182 | [6 empty] | 44.17954 | 26.50773
2 | 35.97476 | 43.98427 |  | 6.842988 | 0.3601573 | [5 empty] | 43.21887 | [15 empty] | 5.593709
2 | 22.79679 | 14.5163 |  | 4.59683 | 0.2419384 | [6 empty] | 29.03261 |  |  | 10.32246 | [6 empty] | 25.80616 |  | 15.4837
2.535536 | 30.92943 | 20.90089 |  |  | 0.2322321 | [9 empty] | 10.71072 | 26.77679 | 16.06608 | [7 empty] | 23.22321 | 2.090089
2 | 46.52673 | 2.522515 |  | 0.7987964 | 0.04204192 | [5 empty] | 5.04503 |  | 91.59162
1.636395 | 23.19026 | 80.68156 | 16.24926 | 2.572799 | 0.1354105 | 0.3609797 | 1
2 | 31.63733 | 29.26354 | [12 empty] | 13.49699 | [6 empty] | 33.74248 |  | 20.24549 |  |  | 3.251504
2 | 18.99821 | 7.597847 |  |  | 0.1085407 | [9 empty] | 15.65837 | 39.14593 | 23.48756 | [7 empty] | 13.02488 | 0.976866
2 | 20.67519 | [13 empty] | 20 | 4.037037 | 0.8074075 |  |  | 1.614815 |  | 45.96296 |  | 27.57778
2 | 29.16419 | 36.06988 |  | 7.545293 | 0.5 | [5 empty] | 47.65448 | [9 empty] | 8.230346
2.885956 | 28.22102 | 3.42132 |  | 1.083418 | 0.057022 | [6 empty] | 6.84264 |  |  | 17.71912 | 44.2978 | 26.57868
2 | 37.74276 | 31.51316 |  |  | 0.5 | [19 empty] | 63.48684 | 4.5
2.96405 | 40.78406 | 0.7189958 | 1.437992 | 0.227682 | 0.01198326 | [9 empty] | 19.52067 |  |  | 48.80167 | 29.281
2 | 23.13429 | 33.31543 |  |  | 0.4217143 | [9 empty] | 3.131429 | 4.697144 |  |  |  |  | 50.60571 | 3.131429 | 4.697144
2 | 27.08603 | 30 | 16.76191 | 2.653969 | 0.5 | [19 empty] | 43.23809 | 6.846031
2 | 46.1799 | 60.41192 |  |  | 0.2418281 | [15 empty] | 29.01937 | [5 empty] | 10.32688
2.015947 | 28.38452 | 29.98405 |  | 9.348499 | 0.5079737 |  |  | 1.100374 | 0.01594745 |  | 59.04315
2.241365 | 60.22719 | 82.75904 | 7.240965 | 1.146486 | 0.06034137 | [21 empty] | 8.793173
2 | 26.94421 | 29.30794 |  |  | 0.3256438 | [9 empty] | 6.97425 | 17.43562 | 3.487125 |  |  | 6.97425 |  |  |  |  | 32.56438 | 2.930794
2 | 18.68929 | [13 empty] | 20 |  |  | 43.28804 |  | 25.97282 |  | 6.711961 |  | 4.027177
2 | 27.52607 | 30 |  | 9.5 | 0.5 | [5 empty] | 47.78007 | 12.21993
2 | 22.44575 | 10.72176 |  | 3.395225 | 0.1786961 |  |  |  |  | 21.44353 |  |  |  |  | 12.85216 |  |  | 32.13039 |  | 19.27824
2.461271 | 21.1578 | [13 empty] | 20 | 50 | 19.22543 |  |  | 10.77457
3.253898 | 49.5196 | 7.616928 | 15.23386 | 2.412027 | 0.1269488 | [9 empty] | 14.92205 | 37.30512 | 22.38307
2 | 32.80437 | 25.23874 |  | 7.992266 | 0.4206456 |  |  |  |  | 50.47747 |  |  | 15.87088
2 | 26.01068 | 8.208308 |  | 2.599298 | 0.1368051 | [5 empty] | 16.41662 |  |  |  | 14.52779 | [6 empty] | 36.31949 | 21.79169
2 | 24.88847 | 30 |  | 8.604047 | 0.5 | [5 empty] | 54.34135 | [13 empty] | 5.658649 | 0.8959528
2 | 31.64359 | 39.50578 | [12 empty] | 11.22094 | 28.05235 | 5.610469 |  |  | 11.22094 | [6 empty] | 4.389531
1.637084 | 25.61617 | 80.58627 |  | 2.585823 | 0.1360959 | 0.3603011 | 1 | [6 empty] | 16.33151
2 | 38.3014 | 30.91247 |  |  | 0.5 | [19 empty] | 64.08753 | 4.5
2 | 21.90998 | 15.90438 |  | 5.036386 | 0.2650729 | [5 empty] | 31.80875 |  |  |  | 9.397082 | 23.49271 | 4.698541 |  |  | 9.397082
2 | 23.97133 | 20.45146 |  | 6.476295 | 0.3408576 | [5 empty] | 40.90292 |  |  |  | 6.365694 | 15.91424 | 3.182847 |  |  | 6.365694
2 | 52.33756 | 87.18436 |  |  | 0.02559673 | [19 empty] | 3.071608 | 0.2303706 | 9.488065
1.812511 | 23.12864 | 48.75222 |  | 6.93693 | 0.3651016 | 0.1335628 |  |  |  |  | 43.81219
2 | 21.88503 | 11.81879 | 1.969799 | 3.742618 | 0.1969799 |  |  |  |  | 21.66779 |  |  |  |  | 12.1208 |  |  | 30.30201 |  | 18.18121
3 | 35.48722 | 21.98341 |  |  | 0.7580487 |  |  | 52.30536 | 0.7580487 | [5 empty] | 4.839026 |  |  | 12.09757 | 7.258539
2 | 33.24394 | 34.11545 | 0.884547 | 1.680639 | 0.5 |  |  |  |  | 9.730017 | [14 empty] | 49.38544 | 3.703908
1.536623 | 26.65921 | 99.54088 |  |  |  | 0.4591222 | 1
2.482195 | 36.79153 | 30.80943 |  |  | 0.2589027 | [9 empty] | 9.64389 |  |  | 24.10973 | 14.46584 |  | 20.71222
1.458046 | 21.44578 | 93.00914 |  |  | 0.09213273 | 0.4494392 | 1 | 6.357159 | 0.09213273
2.403227 | 51.13865 | 47.74182 | [12 empty] | 8.064546 | 20.16136 | 12.09682 | [9 empty] | 11.93545
2 | 37.67564 | 26.88706 |  |  | 0.3841008 | [7 empty] | 23.17984 | [11 empty] | 46.0921 | 3.456907
2 | 52.31376 | 90.53893 | [24 empty] | 9.461068
2 | 38.23306 | 29.22621 |  |  | 0.5 | [15 empty] | 17.48775 |  |  |  | 49.59762 | 3.188418