## Hoja1
Thickness | t180 | Gypsum | Lomas ash | Vermiculite | Fiberglass | PP Fiber | Fireproof cardboard | Carbonated ash | Rice husk ash | GSA ash | Ash | Cyclon ash | FGD gypsum Compostilla | Sea limestone | Portland concrete | Silica sand | Coarse silica arid | Recycled demolition sand | Coarse demolition recycled arid | Coal slag | Bagasse ash | Coal Fly Ash | Silica gravel | Slag | Zeolitized ash | Silica fume | Hidromag
2 | 35 | 100
2 | 15.7 | 30 | 60 | 9.5 | 0.5
1.5 | 26 | 99.5 |  |  |  | 0.5 | 1
1.5 | 15.7 | 30 | 60 | 9.5 | 0.5
4 | 110.7 | 30 | 60 | 9.5 | 0.5
1.3 | 20.2 | 99.5 |  |  |  | 0.5 | 1
3 | 33.6 | 29 |  |  | 1 |  |  | 69 | 1
2 | 22.1 | 29.5 |  |  | 0.5 | [5 empty] | 70
2 | 27.4 | 30 | 5 | 9.5 | 0.5 |  |  |  |  | 55
2 | 29.9 | 30 |  | 9.5 | 0.5 |  |  |  |  | 60
2 | 24.5 | 30 |  | 9.5 | 0.5 | [6 empty] | 60
2 | 24.2 | 30 |  | 9.5 | 0.5 | [5 empty] | 60
2 | 48.2 | [11 empty] | 100
2 | 24.6 | 30 |  | 9.5 | 0.5 | [8 empty] | 60
2 | 28.3 | 30 |  | 9.5 | 0.5 | [5 empty] | 60
2 | 34.8 | 30 |  | 9.5 | 0.5 | [5 empty] | 60
3 | 28.7 | [13 empty] | 20 | 50 | 30
3 | 41.4 | [13 empty] | 20 |  |  | 50 | 30
2 | 14.7 | [13 empty] | 20 | 50 | 30
2 | 14.7 | [13 empty] | 20 | 50 | 10 |  |  | 20
2 | 18.3 | [13 empty] | 20 |  |  | 50 |  | 30
2 | 24.7 | 39.5 |  |  | 0.5 | [15 empty] | 60
2 | 32.5 | 59.5 |  |  | 0.5 | [15 empty] | 40
2 | 14.7 | [13 empty] | 20 | 30 | [5 empty] | 20 | 30
2 | 16.8 | [13 empty] | 20 | 10 | 40 | [5 empty] | 30
2 | 22.7 | [13 empty] | 20 | [6 empty] | 50 | 30
2 | 21.2 | [13 empty] | 20 | [6 empty] | 50 |  | 30
2 | 33.5 | 45 |  |  | 0.5 | [19 empty] | 50 | 4.5
2 | 43.8 | 25 |  |  | 0.5 | [19 empty] | 70 | 4.5
2 | 34.5 | 35 |  |  | 0.5 | [19 empty] | 60 | 4.5
2 | 31.5 | 30 |  |  | 0.5 | [19 empty] | 60 | 9.5
2 | 53.3 | 90 | [24 empty] | 10
2 | 66.3 | 80 | [24 empty] | 20
2 | 74 | 70 | [24 empty] | 30